## Sheet1
Specification type | OEM requirement | LGE requirement
Glass shape(2D/3D) | 2D | Follow OEM requirement
Glass material | AluminoSilicate Glass | Follow OEM requirement
Surface hardness | over 9H | Follow OEM requirement
Compressive Stress | Min. 750MPa | Follow OEM requirement
Depth of Layer | Min. 35 micrometer | Follow OEM requirement
Central Tension | None | Max. 47MPa
Cover Glass Outline size | 732.20±0.2 x 170.30±0.2 | Follow OEM requirement
Thickness & tolerance | 1.1t ±0.05 | Follow OEM requirement
Edge finish | None | Round
Line profile | Less than 0.2 | Follow OEM requirement
Surface profile | Less than 0.1 | Follow OEM requirement
Cover Glass Transmittance | Min 92%@550nm | Follow OEM requirement
Anti-Glare | Yes | Follow OEM requirement
Gloss | 110 ±10 | Follow OEM requirement
DOI | Over 99 | Follow OEM requirement
Transmissive haze | 3%±1.5 | Follow OEM requirement
Reflective haze | 10% | Follow OEM requirement
Sparkling | None | Follow OEM requirement
Clouding | None | Follow OEM requirement
Anti-Reflection | Yes | Follow OEM requirement
Reflectance(%) | Max 2% | Follow OEM requirement
Reflected color | -6 < a* < 0 '-6 < b* < 0 | Follow OEM requirement
Reflected color uniformity | delta E< 2.0 | Follow OEM requirement
Anti-fingerprint | Yes | Follow OEM requirement
Water Contact Angle | Min 110 | Follow OEM requirement
n-Hexadecane contact angle | Min 60 | Follow OEM requirement
Anti Glare method | None | Etching
Anti Reflection Method | None | Sputter
Anti-fingerprint method | None | Spray
Forming method | None | None